## Revision, License & Use
Version | Description | Date
1.0 | Immersion Requirements rev 1 checklist | 2019-08-26
2.0 | Immersion Requirements rev2 checklist | 2021-12-22
2.1 | Immersion Requirements rev2 1st amended checklist | 2023-08-18
2.1 | Fluids-only extract | 2024-03-08
| Instructions: | Links
Step 1 | Enter all required disclosure values on the Specification tab: | Specification sheet
Step 2 | Verify the generated data on the Specsheet tab: | GENERATED FLUID SPECSHEET
Step 3 | Send this specsheet as attachment to (one of the) the Immersion Project Leads: | Rolf.Brink@ocproject.net and John.Bean@ocproject.net
This work is licensed under a Creative Commons Attribution 4.0 International License.
| For more information, please check the OCP Immersion wiki: | https://www.opencompute.org/wiki/Cooling_Environments/Immersion

## Specification sheet
Light orange cells require input
Colored cells with bold text have related qualifying values
Green cells indicate qualifying values
Pink cells indicate disqualifying values and require remarks
White cells are optional
Grey cells may not be adjusted
Fluid category | Hydrocarbons | Representative public-data Group III, 2 cSt (KV100 2.55 cSt). Measured properties: CRC Report AVFL-37, Southwest Research Institute, May 2022. Flash/pour/sulphur/colour: producer TDS (typical). Not a production fluid; blank cells are not in public data and must be measured.
Chapter 4,1, Immersion fluids |  | Minimum req | Qualification | Remarks (optional)
2-phase/fluorocarbons specific specifications |  | #NAME?
Boiling point temperature | ASTM D2887 | 10% of mass has boiled (If below fire point OR decomposition point) | N/A
Latent heat of vaporization | ASTM E2071 | 2-phase only | N/A
Surface tension | ASTM D1331 | 2-phase only | N/A
Vapor density | TBD | 2-phase only | N/A
Dielectric specifications |  | #NAME?
Dielectric strength, measured at 1 mm | ASTM D 1816 | 6 | Not measured | Not in public data - to be measured (ASTM D1816, 1 mm gap)
Volume resistivity | ASTM D1169 | 2 | 12400 | CRC AVFL-37 (SwRI 2022), 'Group III B, 2 cSt' Table 9, ASTM D1169 at 25 C, mean of 2 runs (1.24E15 ohm.cm)
Dielectric Constant (Relative permittivity) Measured at: 5 VAC, 20 GHz and 40 GHz, 20°C and 70°C | There is no prescribed method at this point. IEC 60247 may or may not provide a basis for this testing procedure. NB: The high temperature 70°C test can be lowered in line with evaporation temperatures of 2-phase fluids | 20 GHz @ 20°C | Not measured | Not in public data - to be measured (Dk at 20/40 GHz, 20/70 C; no public Group III value found)
|  | 40 GHz @ 20°C | Not measured
|  | 20 GHz @ 70°C | Not measured
|  | 40 GHz @ 70°C | Not measured
Loss tangent | Data must be associated with tests conducted for Dielectric Constant with the referenced properties | 20 GHz @ 20°C | Not measured | Not in public data - to be measured (loss tangent, same conditions as Dk)
|  | 40 GHz @ 20°C | Not measured
|  | 20 GHz @ 70°C | Not measured
|  | 40 GHz @ 70°C | Not measured
Maximum moisture content for dielectric breakdown (100% Water saturation point) | ASTM D1533-20 | 20 | Not measured | Not in public data - to be measured (ASTM D1533 water saturation)
|  | 30 | Not measured
|  | 40 | Not measured
|  | 50 | Not measured
|  | 60 | Not measured
|  | 70 | Not measured
Density | ISO 12185 | 20 | 832.2 | kg/m3. CRC AVFL-37 (SwRI 2022), 'Group III B, 2 cSt' Table 6 (40/60/80/95 C), least-squares line
|  | 30 | 825.7
|  | 40 | 819.2
|  | 50 | 812.7
|  | 60 | 806.1
|  | 70 | 799.6
Specific heat | ASTM E 1269 | 20 | 1746 | J/kg.K. CRC AVFL-37 (SwRI 2022), 'Group III B, 2 cSt' Table 8 (0/40/70/100 C), linear interpolation
|  | 30 | 1774
|  | 40 | 1802
|  | 50 | 1833
|  | 60 | 1865
|  | 70 | 1896
Thermal conductivity | ASTM D 7896 | 20 | 0.1288 | W/m.K. CRC AVFL-37 (SwRI 2022), 'Group III B, 2 cSt' Table 7 (0/40/70/100 C), linear interpolation
|  | 30 | 0.1276
|  | 40 | 0.1264
|  | 50 | 0.1252
|  | 60 | 0.1241
|  | 70 | 0.1229
Kinematic viscosity | ASTM D7042 | 20 | 19.14 | cSt. CRC AVFL-37 (SwRI 2022), 'Group III B, 2 cSt' Table 5 (KV40 9.435, KV100 2.547), ASTM D341 extrapolation
|  | 30 | 13.1
|  | 40 | 9.43
|  | 50 | 7.08
|  | 60 | 5.5
|  | 70 | 4.39
Vapour pressure | ASTM D2879 (non-volatile fluids) ASTM D6378 (boiling point <85°C) | 20 | Not measured | Not in public data - to be measured (ASTM D2879)
|  | 30 | Not measured
|  | 40 | Not measured
|  | 50 | Not measured
|  | 60 | Not measured
|  | 70 | Not measured
Volumetric expansion | ASTM D 1903 |  | 0.000787 | 1/K at 25 C, from the CRC AVFL-37 (SwRI 2022), 'Group III B, 2 cSt' density slope (Table 6); not a D1903 measurement
Pour point | ASTM D 97 / ISO 3016 |  | -42 | Typical '< -42 C' (ASTM D97), Repsol GII-GIII TDS rev 3 (2017), Yubase 2
Flash point (Cleveland Closed Cup) | ASTM D 93 / ISO 2719 | 150 | Not measured | Closed cup Not in public data - to be measured. Producer TDS gives ASTM D92 open cup '< 170 C' for this grade; closed cup reads lower - the OCP 150 C gate is the critical risk for this light cut
Fire point | ASTM D 92 / 2592 |  | Not measured | Not in public data - to be measured
Auto ignition point | DIN 51794/ ASTM E659 | 300 | Not measured | Not in public data - to be measured (no public value for the 2 cSt grade; 3 cSt grade SDS gives > 290 C)
Sulphur content | ISO 14596 | 10 | 1 | ppm. Typical '< 1 ppm' (ASTM D2622), Repsol GII-GIII TDS rev 3, Yubase 2
Acidity | IEC 62021-2 / IEC 62021-1 | 0.01 | Not measured | Not in public data - to be measured (IEC 62021)
NFS Nonfood Compounds Certification | NFS certificate |  | (Select from list)
Odor |  | ≤ Slight | Not stated in public data
Color | ASTM D 156 / ISO 2211 |  | L0.5 (ASTM D1500) | Repsol GII-GIII TDS rev 3, typical
Hazard statements, GHS Classification | GHS Classification |  | Expected Asp. Tox. 1, H304 - confirm on supplier SDS | GHS classifies hydrocarbons with KV40 <= 20.5 mm2/s as aspiration hazard; KV40 here is 9.4
STOT - single exposure |  |  | {SDS spec}
STOT - repeated exposure |  |  | {SDS spec}
Biodegradability | OECD 301 |  | (Select from list)
Oxidation Stability | IEC 61125 |  | Not in public data | Not in public data - to be measured (IEC 61125)
Global warming potential (GWP) | IPCC 2007 |  | Negligible (no fluorinated content) | No fluorinated content; not an IPCC-listed greenhouse gas. Declare as negligible, not measured
Ozone Depletion Potential |  |  | (Select from list) | Hydrocarbon, no halogens: no ozone depletion expected
Chapter 4,2, Minimum dielectric requirements |  | Minimum req | Qualification | Remarks (optional)
Minimum requirements |  | #NAME?
Dielectric strength over lifetime |  | 6 | Unsure (elaborate) | dielectric strength not in public data
Volume Resistivity |  | 2 | Yes | 12,400 GOhm.m at 25 C, new fluid (CRC Table 9) vs >= 2 GOhm.m
Volume Resistivity over lifetime) |  | 0.2 | Unsure (elaborate) | lifetime resistivity needs ageing data
Flash point over lifetime |  | 150 | Unsure (elaborate) | closed-cup flash not measured; open cup < 170 C
Auto ignition point over lifetime |  | 300 | Unsure (elaborate) | autoignition not measured
Sulphur content over lifetime |  | 10 | Yes | < 1 ppm new fluid (TDS) vs <= 10 ppm
Acidity |  | 0.01 | Unsure (elaborate) | acidity not measured
Odor (unsealed solutions only) over lifetime |  | ≤ Slight | Unsure (elaborate) | odour not stated

## GENERATED FLUID SPECSHEET
Do not edit this sheet. It is generated and populated from the Specification sheet.
Characteristics | Method | Value
Fluid family | OCP Requirements | Hydrocarbons
Dielectric strength, measured at 1 mm | ASTM D 1816 | Not measured
Volume resistivity | ASTM D1169 | 12400
Volumetric expansion | ASTM D 1903 | 0.000787
Pour point | ASTM D 97 / ISO 3016 | -42
Flash point (Cleveland Closed Cup) | ASTM D 93 / ISO 2719 | Not measured
Fire point | ASTM D 92 / 2592 | Not measured
Auto ignition point | DIN 51794/ ASTM E659 | Not measured
Sulphur content | ISO 14596 | 1
Acidity | IEC 62021-2 / IEC 62021-1 | Not measured
NFS Nonfood Compounds Certification | NFS certificate | (Select from list)
Odor |  | Not stated in public data
Color | ASTM D 156 / ISO 2211 | L0.5 (ASTM D1500)
Hazard statements, GHS Classification | GHS Classification | Expected Asp. Tox. 1, H304 - confirm on supplier SDS
STOT - single exposure |  | {SDS spec}
STOT - repeated exposure |  | {SDS spec}
Biodegradability | OECD 301 | (Select from list)
Oxidation Stability | IEC 61125 | Not in public data
Global warming potential (GWP) | IPCC 2007 | Negligible (no fluorinated content)
Ozone Depletion Potential |  | (Select from list)
Fluid physical properties | Max moisture ASTM D1533-20 | Density ISO 12185 | Specific heat ASTM E 1269 | Thermal conductivity ASTM D 7896 | Kinematic viscosity ASTM D7042 | Dynamic viscosity (cp) (calculated) | Dynamic viscosity N-s/m2 (calculated) | Vapour pressure ASTM D2879/ASTM D6378
20 | Not measured | 832.2 | 1746 | 0.1288 | 19.14 | 15.928308 | 0.015928308 | Not measured
30 | Not measured | 825.7 | 1774 | 0.1276 | 13.1 | 10.81667 | 0.01081667 | Not measured
40 | Not measured | 819.2 | 1802 | 0.1264 | 9.43 | 7.725056 | 0.007725056 | Not measured
50 | Not measured | 812.7 | 1833 | 0.1252 | 7.08 | 5.753916 | 0.005753916 | Not measured
60 | Not measured | 806.1 | 1865 | 0.1241 | 5.5 | 4.43355 | 0.00443355 | Not measured
70 | Not measured | 799.6 | 1896 | 0.1229 | 4.39 | 3.510244 | 0.003510244 | Not measured
Dielectric Constant and Loss tangent (@5VAC) | Dielectric Constant | Loss Tangent
20 GHz @ 20°C | Not measured | Not measured
40 GHz @ 20°C | Not measured | Not measured
20 GHz @ 70°C | Not measured | Not measured
40 GHz @ 70°C | Not measured | Not measured
Figure of merit | FOM1 | FOM2 | FOM3
20 | 35.2997 | 28.88692 | 0.015928308
30 | 39.09821 | 28.78453 | 0.01081667
40 | 42.68876 | 28.67783 | 0.007725056
50 | 46.0747 | 28.58252 | 0.005753916
60 | 49.28067 | 28.50168 | 0.00443355
70 | 52.26457 | 28.39695 | 0.003510244
Additional fluorocarbon properties | Method | Value
Boiling point temperature | ASTM D2887 | N/A
Latent heat of vaporization | ASTM E2071 | N/A
Surface tension | ASTM D1331 | N/A
Vapor density | TBD | N/A
FOM4 | N/A | #VALUE!

## Fields (hidden)
Qualifyers | Rack type | Solution Type | Fluid types | Acidity | Source | Chassis type | Max chassis form factor | IT brand compatibility | Feature classification | Biodegradability
Yes | Rack | Single phase | Hydrocarbons | 0.01 | Commodity | Enclosed | 15"U | Proprietary (own) | None | Readily
No | Tank | Dual phase | Natural Esters | 0.06 | Proprietary | Immersion optimized | 19"U | Agnostic | Thermal optimized | Inherently
N/A | Other (elaborate) | Other (elaborate) | Synthetic Esters | 0.03 | (Select from list) | Air | 21"U | Specific brand only (elaborate) | Thermal Optimized & High safety | Persistent
Unsure (elaborate) | (Select from list) | (Select from list) | Fluorocarbons | 0.001 |  | (Select from list) | 15"OU | Other (Elaborate) | Thermal Optimized, High safety, High availability | (Select from list)
(Select from list) |  |  | Other (elaborate) | NOT LISTED |  |  | 19"OU | (Select from list)
|  |  | START HERE: (Select from list) | {SELECT FLUID CATEGORY FIRST (C9)} |  |  | 21"OU
N/A | [6 empty] | Custom (elaborate)
Other (Elaborate)
(Select from list)
Test temperatures | Test temperatures+@ | Rack Capacity
20 | @ 20°C | RU
30 | @ 30°C | OU
40 | @ 40°C | (Select from list)
50 | @ 50°C
60 | @ 60°C
70 | @ 70°C