## Revision, License & Use
Version | Description | Date
1.0 | Immersion Requirements rev 1 checklist | 2019-08-26
2.0 | Immersion Requirements rev2 checklist | 2021-12-22
2.1 | Immersion Requirements rev2 1st amended checklist | 2023-08-18
2.1 | Fluids-only extract | 2024-03-08
| Instructions: | Links
Step 1 | Enter all required disclosure values on the Specification tab: | Specification sheet
Step 2 | Verify the generated data on the Specsheet tab: | GENERATED FLUID SPECSHEET
Step 3 | Send this specsheet as attachment to (one of the) the Immersion Project Leads: | Rolf.Brink@ocproject.net and John.Bean@ocproject.net
This work is licensed under a Creative Commons Attribution 4.0 International License.
| For more information, please check the OCP Immersion wiki: | https://www.opencompute.org/wiki/Cooling_Environments/Immersion

## Specification sheet
Light orange cells require input
Colored cells with bold text have related qualifying values
Green cells indicate qualifying values
Pink cells indicate disqualifying values and require remarks
White cells are optional
Grey cells may not be adjusted
Fluid category | Hydrocarbons | TARGET CUT: Group III narrow cut C21-C25 (n-paraffin equivalent): KV100 ~2.6 cSt (simulated mu25 ~13.6 mPa.s vs <= 15), SimDis T5 >= ~357 C and T95 <= ~402 C (light tail below C21 and heavy end above C25 removed). Thermal, viscosity and resistivity: measured 2 cSt Group III of equivalent viscosity (CRC Report AVFL-37, SwRI 2022). Fire-safety and dielectric values: literature ESTIMATES, marked in Remarks with basis and confidence. Not measurements.
Chapter 4,1, Immersion fluids |  | Minimum req | Qualification | Remarks (optional)
2-phase/fluorocarbons specific specifications |  | #NAME?
Boiling point temperature | ASTM D2887 | 10% of mass has boiled (If below fire point OR decomposition point) | N/A
Latent heat of vaporization | ASTM E2071 | 2-phase only | N/A
Surface tension | ASTM D1331 | 2-phase only | N/A
Vapor density | TBD | 2-phase only | N/A
Dielectric specifications |  | #NAME?
Dielectric strength, measured at 1 mm | ASTM D 1816 | 6 | 10 | ESTIMATE (low, conservative): entered at the low end of 10-25 kV/mm (as received); dried/filtered new fluid likely 25-40 kV/mm (fresh GTL and mineral transformer oils 78 kV per 2.5 mm, IEC 60156). Measure ASTM D1816
Volume resistivity | ASTM D1169 | 2 | 12400 | CRC AVFL-37 (SwRI 2022), 'Group III B, 2 cSt' Table 9, ASTM D1169 at 25 C, mean of 2 runs (1.24E15 ohm.cm)
Dielectric Constant (Relative permittivity) Measured at: 5 VAC, 20 GHz and 40 GHz, 20°C and 70°C | There is no prescribed method at this point. IEC 60247 may or may not provide a basis for this testing procedure. NB: The high temperature 70°C test can be lowered in line with evaporation temperatures of 2-phase fluids | 20 GHz @ 20°C | 2.14 | ESTIMATE (medium): Dk ~ n^2 for a nonpolar saturated oil; Lorentz-Lorenz with squalane/n-hexadecane specific refraction on the measured density (range 2.08-2.17 at 20 C, 2.02-2.11 at 70 C). Cross-checks: GTL immersion fluid TDS 2.02; synthetic coolant EC-110 2.17 to 2.06 over 5-49 GHz. Measure n_D (ASTM D1218) and Dk
|  | 40 GHz @ 20°C | 2.14
|  | 20 GHz @ 70°C | 2.08
|  | 40 GHz @ 70°C | 2.08
Loss tangent | Data must be associated with tests conducted for Dielectric Constant with the referenced properties | 20 GHz @ 20°C | 0.001 | ESTIMATE (low, conservative): entered as upper bound 1E-3; likely ~1E-4 to 1E-3 (EC-110: 5.8E-4 at 20.5 GHz, 4.6E-4 at 39.9 GHz). Well inside the 0.05 limit either way
|  | 40 GHz @ 20°C | 0.001
|  | 20 GHz @ 70°C | 0.001
|  | 40 GHz @ 70°C | 0.001
Maximum moisture content for dielectric breakdown (100% Water saturation point) | ASTM D1533-20 | 20 | 53 | ESTIMATE (medium, upper bound): ppm; Oommen relation for mineral insulating oil, log10 ppm = 7.42 - 1670/T(K); a fully saturated paraffinic oil is probably equal or lower
|  | 30 | 82
|  | 40 | 122
|  | 50 | 179
|  | 60 | 255
|  | 70 | 358
Density | ISO 12185 | 20 | 832.2 | kg/m3. CRC AVFL-37 (SwRI 2022), 'Group III B, 2 cSt' Table 6 (40/60/80/95 C), least-squares line
|  | 30 | 825.7
|  | 40 | 819.2
|  | 50 | 812.7
|  | 60 | 806.1
|  | 70 | 799.6
Specific heat | ASTM E 1269 | 20 | 1746 | J/kg.K. CRC AVFL-37 (SwRI 2022), 'Group III B, 2 cSt' Table 8 (0/40/70/100 C), linear interpolation
|  | 30 | 1774
|  | 40 | 1802
|  | 50 | 1833
|  | 60 | 1865
|  | 70 | 1896
Thermal conductivity | ASTM D 7896 | 20 | 0.1288 | W/m.K. CRC AVFL-37 (SwRI 2022), 'Group III B, 2 cSt' Table 7 (0/40/70/100 C), linear interpolation
|  | 30 | 0.1276
|  | 40 | 0.1264
|  | 50 | 0.1252
|  | 60 | 0.1241
|  | 70 | 0.1229
Kinematic viscosity | ASTM D7042 | 20 | 19.14 | cSt. CRC AVFL-37 (SwRI 2022), 'Group III B, 2 cSt' Table 5 (KV40 9.435, KV100 2.547), ASTM D341 extrapolation
|  | 30 | 13.1
|  | 40 | 9.43
|  | 50 | 7.08
|  | 60 | 5.5
|  | 70 | 4.39
Vapour pressure | ASTM D2879 (non-volatile fluids) ASTM D6378 (boiling point <85°C) | 20 | 2e-06 | ESTIMATE (order of magnitude, upper bound): kPa (= 0.002-0.4 Pa, light-tail case; best case ~10x lower). Raoult sum over a C20-C26 boiling range with NIST/Chickos alkane data; >1E4 below OCP's 0.8 kPa at 50 C
|  | 30 | 6e-06
|  | 40 | 2e-05
|  | 50 | 5e-05
|  | 60 | 0.00015
|  | 70 | 0.0004
Volumetric expansion | ASTM D 1903 |  | 0.000787 | 1/K at 25 C, from the CRC AVFL-37 (SwRI 2022), 'Group III B, 2 cSt' density slope (Table 6); not a D1903 measurement
Pour point | ASTM D 97 / ISO 3016 |  | -42 | Typical '< -42 C' (ASTM D97), Repsol GII-GIII TDS rev 3 (2017), Yubase 2
Flash point (Cleveland Closed Cup) | ASTM D 93 / ISO 2719 | 150 | 163 | ESTIMATE (medium-low): target narrow cut C21-C25, closed cup ~163-189 C, entered at 163. Narrow-cut isoparaffinic fluids of the same viscosity reach PMCC 184-191 C (Shell Diala S4 ZX-I, KV40 9.6) and COC 200 C (Shell S5 X, KV40 9.8); a crude-derived Group III boils slightly lower at equal viscosity, hence the lower end. The wide 2 cSt cut is 160 C open cup (SK SDS). Cut simulation (DWSIM characterisation + Le Chatelier flash, adipec_sim/dwsim_sim) gives 163-189 C closed cup for C21-C25 (C21-C26: 165-192). Measure ASTM D93
Fire point | ASTM D 92 / 2592 |  | 195 | ESTIMATE (medium): ~195-215 C: target open-cup flash ~175-195 C + ~20 C (paired fire/flash data of PAO and GTL fluids)
Auto ignition point | DIN 51794/ ASTM E659 | 300 | 260 | ESTIMATE (LOW - safety-critical): entered at the published lower bound for the wide 2 cSt cut (> 260 C, SK SDS). Narrow-cut isoparaffinic analogue Shell S5 X: 355 C (SDS > 320 C); PAO 5 cSt 351 C. The 300 C gate is likely but NOT shown: measure ASTM E659
Sulphur content | ISO 14596 | 10 | 1 | ppm. Typical '< 1 ppm' (ASTM D2622), Repsol GII-GIII TDS rev 3, Yubase 2
Acidity | IEC 62021-2 / IEC 62021-1 | 0.01 | 0.02 | ESTIMATE (medium): <= 0.02 mg KOH/g new; fresh GTL 0.018 and mineral 0.027 (IEC 62021)
NFS Nonfood Compounds Certification | NFS certificate |  | (Select from list)
Odor |  | ≤ Slight | Characteristic, faint mineral oil (SDS)
Color | ASTM D 156 / ISO 2211 |  | L0.5 (ASTM D1500) | Repsol GII-GIII TDS rev 3, typical
Hazard statements, GHS Classification | GHS Classification |  | Expected Asp. Tox. 1, H304 - confirm on supplier SDS | GHS classifies hydrocarbons with KV40 <= 20.5 mm2/s as aspiration hazard; KV40 here is 9.4
STOT - single exposure |  |  | {SDS spec}
STOT - repeated exposure |  |  | {SDS spec}
Biodegradability | OECD 301 |  | Inherently | ESTIMATE (low): 'inherently' (20-60 % in 28 d) plausible; 'readily' not established for light Group III. Test OECD 301
Oxidation Stability | IEC 61125 |  | Not in public data | No public IEC 61125 C value for an uninhibited Group III; limits TAN <= 1.2 mg KOH/g, sludge <= 0.8 %
Global warming potential (GWP) | IPCC 2007 |  | Negligible (no fluorinated content) | No fluorinated content; not an IPCC-listed greenhouse gas. Declare as negligible, not measured
Ozone Depletion Potential |  |  | (Select from list) | Hydrocarbon, no halogens: no ozone depletion expected
Chapter 4,2, Minimum dielectric requirements |  | Minimum req | Qualification | Remarks (optional)
Minimum requirements |  | #NAME?
Dielectric strength over lifetime |  | 6 | Unsure (elaborate) | dielectric strength not in public data
Volume Resistivity |  | 2 | Yes | 12,400 GOhm.m at 25 C, new fluid (CRC Table 9) vs >= 2 GOhm.m
Volume Resistivity over lifetime) |  | 0.2 | Unsure (elaborate) | lifetime resistivity needs ageing data
Flash point over lifetime |  | 150 | Unsure (elaborate) | closed cup estimated 163-189 C for the target narrow cut C21-C25; must be measured (ASTM D93)
Auto ignition point over lifetime |  | 300 | Unsure (elaborate) | autoignition not measured
Sulphur content over lifetime |  | 10 | Yes | < 1 ppm new fluid (TDS) vs <= 10 ppm
Acidity |  | 0.01 | Unsure (elaborate) | acidity not measured
Odor (unsealed solutions only) over lifetime |  | ≤ Slight | Unsure (elaborate) | odour not stated

## GENERATED FLUID SPECSHEET
Do not edit this sheet. It is generated and populated from the Specification sheet.
Characteristics | Method | Value
Fluid family | OCP Requirements | Hydrocarbons
Dielectric strength, measured at 1 mm | ASTM D 1816 | 10
Volume resistivity | ASTM D1169 | 12400
Volumetric expansion | ASTM D 1903 | 0.000787
Pour point | ASTM D 97 / ISO 3016 | -42
Flash point (Cleveland Closed Cup) | ASTM D 93 / ISO 2719 | 163
Fire point | ASTM D 92 / 2592 | 195
Auto ignition point | DIN 51794/ ASTM E659 | 260
Sulphur content | ISO 14596 | 1
Acidity | IEC 62021-2 / IEC 62021-1 | 0.02
NFS Nonfood Compounds Certification | NFS certificate | (Select from list)
Odor |  | Characteristic, faint mineral oil (SDS)
Color | ASTM D 156 / ISO 2211 | L0.5 (ASTM D1500)
Hazard statements, GHS Classification | GHS Classification | Expected Asp. Tox. 1, H304 - confirm on supplier SDS
STOT - single exposure |  | {SDS spec}
STOT - repeated exposure |  | {SDS spec}
Biodegradability | OECD 301 | Inherently
Oxidation Stability | IEC 61125 | Not in public data
Global warming potential (GWP) | IPCC 2007 | Negligible (no fluorinated content)
Ozone Depletion Potential |  | (Select from list)
Fluid physical properties | Max moisture ASTM D1533-20 | Density ISO 12185 | Specific heat ASTM E 1269 | Thermal conductivity ASTM D 7896 | Kinematic viscosity ASTM D7042 | Dynamic viscosity (cp) (calculated) | Dynamic viscosity N-s/m2 (calculated) | Vapour pressure ASTM D2879/ASTM D6378
20 | 53 | 832.2 | 1746 | 0.1288 | 19.14 | 15.928308 | 0.015928308 | 2e-06
30 | 82 | 825.7 | 1774 | 0.1276 | 13.1 | 10.81667 | 0.01081667 | 6e-06
40 | 122 | 819.2 | 1802 | 0.1264 | 9.43 | 7.725056 | 0.007725056 | 2e-05
50 | 179 | 812.7 | 1833 | 0.1252 | 7.08 | 5.753916 | 0.005753916 | 5e-05
60 | 255 | 806.1 | 1865 | 0.1241 | 5.5 | 4.43355 | 0.00443355 | 0.00015
70 | 358 | 799.6 | 1896 | 0.1229 | 4.39 | 3.510244 | 0.003510244 | 0.0004
Dielectric Constant and Loss tangent (@5VAC) | Dielectric Constant | Loss Tangent
20 GHz @ 20°C | 2.14 | 0.001
40 GHz @ 20°C | 2.14 | 0.001
20 GHz @ 70°C | 2.08 | 0.001
40 GHz @ 70°C | 2.08 | 0.001
Figure of merit | FOM1 | FOM2 | FOM3
20 | 35.2997 | 28.88692 | 0.015928308
30 | 39.09821 | 28.78453 | 0.01081667
40 | 42.68876 | 28.67783 | 0.007725056
50 | 46.0747 | 28.58252 | 0.005753916
60 | 49.28067 | 28.50168 | 0.00443355
70 | 52.26457 | 28.39695 | 0.003510244
Additional fluorocarbon properties | Method | Value
Boiling point temperature | ASTM D2887 | N/A
Latent heat of vaporization | ASTM E2071 | N/A
Surface tension | ASTM D1331 | N/A
Vapor density | TBD | N/A
FOM4 | N/A | #VALUE!

## Fields (hidden)
Qualifyers | Rack type | Solution Type | Fluid types | Acidity | Source | Chassis type | Max chassis form factor | IT brand compatibility | Feature classification | Biodegradability
Yes | Rack | Single phase | Hydrocarbons | 0.01 | Commodity | Enclosed | 15"U | Proprietary (own) | None | Readily
No | Tank | Dual phase | Natural Esters | 0.06 | Proprietary | Immersion optimized | 19"U | Agnostic | Thermal optimized | Inherently
N/A | Other (elaborate) | Other (elaborate) | Synthetic Esters | 0.03 | (Select from list) | Air | 21"U | Specific brand only (elaborate) | Thermal Optimized & High safety | Persistent
Unsure (elaborate) | (Select from list) | (Select from list) | Fluorocarbons | 0.001 |  | (Select from list) | 15"OU | Other (Elaborate) | Thermal Optimized, High safety, High availability | (Select from list)
(Select from list) |  |  | Other (elaborate) | NOT LISTED |  |  | 19"OU | (Select from list)
|  |  | START HERE: (Select from list) | {SELECT FLUID CATEGORY FIRST (C9)} |  |  | 21"OU
N/A | [6 empty] | Custom (elaborate)
Other (Elaborate)
(Select from list)
Test temperatures | Test temperatures+@ | Rack Capacity
20 | @ 20°C | RU
30 | @ 30°C | OU
40 | @ 40°C | (Select from list)
50 | @ 50°C
60 | @ 60°C
70 | @ 70°C