## Revision, License & Use
Version | Description | Date
1.0 | Immersion Requirements rev 1 checklist | 2019-08-26
2.0 | Immersion Requirements rev2 checklist | 2021-12-22
2.1 | Immersion Requirements rev2 1st amended checklist | 2023-08-18
2.1 | Fluids-only extract | 2024-03-08
| Instructions: | Links
Step 1 | Enter all required disclosure values on the Specification tab: | Specification sheet
Step 2 | Verify the generated data on the Specsheet tab: | GENERATED FLUID SPECSHEET
Step 3 | Send this specsheet as attachment to (one of the) the Immersion Project Leads: | Rolf.Brink@ocproject.net and John.Bean@ocproject.net
This work is licensed under a Creative Commons Attribution 4.0 International License.
| For more information, please check the OCP Immersion wiki: | https://www.opencompute.org/wiki/Cooling_Environments/Immersion

## Specification sheet
Light orange cells require input
Colored cells with bold text have related qualifying values
Green cells indicate qualifying values
Pink cells indicate disqualifying values and require remarks
White cells are optional
Grey cells may not be adjusted
Fluid category | START HERE: (Select from list) | (Optional remarks here)
Chapter 4,1, Immersion fluids |  | Minimum req | Qualification | Remarks (optional)
2-phase/fluorocarbons specific specifications |  | #REF!
Boiling point temperature | ASTM D2887 | 10% of mass has boiled (If below fire point OR decomposition point) | {SELECT FLUID CATEGORY FIRST (C9)}
Latent heat of vaporization | ASTM E2071 | 2-phase only | {SELECT FLUID CATEGORY FIRST (C9)}
Surface tension | ASTM D1331 | 2-phase only | {SELECT FLUID CATEGORY FIRST (C9)}
Vapor density | TBD | 2-phase only | {SELECT FLUID CATEGORY FIRST (C9)}
Dielectric specifications |  | #REF!
Dielectric strength, measured at 1 mm | ASTM D 1816 | 6 | 0
Volume resistivity | ASTM D1169 | 2 | 0
Dielectric Constant (Relative permittivity) Measured at: 5 VAC, 20 GHz and 40 GHz, 20°C and 70°C | There is no prescribed method at this point. IEC 60247 may or may not provide a basis for this testing procedure. NB: The high temperature 70°C test can be lowered in line with evaporation temperatures of 2-phase fluids | 20 GHz @ 20°C | 0
|  | 40 GHz @ 20°C | 0
|  | 20 GHz @ 70°C | 0
|  | 40 GHz @ 70°C | 0
Loss tangent | Data must be associated with tests conducted for Dielectric Constant with the referenced properties | 20 GHz @ 20°C | 0
|  | 40 GHz @ 20°C | 0
|  | 20 GHz @ 70°C | 0
|  | 40 GHz @ 70°C | 0
Maximum moisture content for dielectric breakdown (100% Water saturation point) | ASTM D1533-20 | 20 | 0
|  | 30 | 0
|  | 40 | 0
|  | 50 | 0
|  | 60 | 0
|  | 70 | 0
Density | ISO 12185 | 20 | 0
|  | 30 | 0
|  | 40 | 0
|  | 50 | 0
|  | 60 | 0
|  | 70 | 0
Specific heat | ASTM E 1269 | 20 | 0
|  | 30 | 0
|  | 40 | 0
|  | 50 | 0
|  | 60 | 0
|  | 70 | 0
Thermal conductivity | ASTM D 7896 | 20 | 0
|  | 30 | 0
|  | 40 | 0
|  | 50 | 0
|  | 60 | 0
|  | 70 | 0
Kinematic viscosity | ASTM D7042 | 20 | 0
|  | 30 | 0
|  | 40 | 0
|  | 50 | 0
|  | 60 | 0
|  | 70 | 0
Vapour pressure | ASTM D2879 (non-volatile fluids) ASTM D6378 (boiling point <85°C) | 20 | 0
|  | 30 | 0
|  | 40 | 0
|  | 50 | 0
|  | 60 | 0
|  | 70 | 0
Volumetric expansion | ASTM D 1903 |  | 0
Pour point | ASTM D 97 / ISO 3016 |  | 0
Flash point (Cleveland Closed Cup) | ASTM D 93 / ISO 2719 | 150 | 0
Fire point | ASTM D 92 / 2592 |  | 0
Auto ignition point | DIN 51794/ ASTM E659 | 300 | 0
Sulphur content | ISO 14596 | 10 | 0
Acidity | IEC 62021-2 / IEC 62021-1 | {SELECT FLUID CATEGORY FIRST (C9)} | 0
NFS Nonfood Compounds Certification | NFS certificate |  | (Select from list)
Odor |  | ≤ Slight | {TDS spec}
Color | ASTM D 156 / ISO 2211 |  | {SDS spec}
Hazard statements, GHS Classification | GHS Classification |  | {SDS spec}
STOT - single exposure |  |  | {SDS spec}
STOT - repeated exposure |  |  | {SDS spec}
Biodegradability | OECD 301 |  | (Select from list)
Oxidation Stability | IEC 61125 |  | {TDS spec}
Global warming potential (GWP) | IPCC 2007 |  | 0
Ozone Depletion Potential |  |  | (Select from list)
Chapter 4,2, Minimum dielectric requirements |  | Minimum req | Qualification | Remarks (optional)
Minimum requirements |  | #REF!
Dielectric strength over lifetime |  | 6 | (Select from list)
Volume Resistivity |  | 2 | (Select from list)
Volume Resistivity over lifetime) |  | 0.2 | (Select from list)
Flash point over lifetime |  | 150 | (Select from list)
Auto ignition point over lifetime |  | 300 | (Select from list)
Sulphur content over lifetime |  | 10 | (Select from list)
Acidity |  | {SELECT FLUID CATEGORY FIRST (C9)} | (Select from list)
Odor (unsealed solutions only) over lifetime |  | ≤ Slight | (Select from list)

## GENERATED FLUID SPECSHEET
Do not edit this sheet. It is generated and populated from the Specification sheet.
Characteristics | Method | Value
Fluid family | OCP Requirements | START HERE: (Select from list)
Dielectric strength, measured at 1 mm | ASTM D 1816 | 0
Volume resistivity | ASTM D1169 | 0
Volumetric expansion | ASTM D 1903 | 0
Pour point | ASTM D 97 / ISO 3016 | 0
Flash point (Cleveland Closed Cup) | ASTM D 93 / ISO 2719 | 0
Fire point | ASTM D 92 / 2592 | 0
Auto ignition point | DIN 51794/ ASTM E659 | 0
Sulphur content | ISO 14596 | 0
Acidity | IEC 62021-2 / IEC 62021-1 | 0
NFS Nonfood Compounds Certification | NFS certificate | (Select from list)
Odor |  | {TDS spec}
Color | ASTM D 156 / ISO 2211 | {SDS spec}
Hazard statements, GHS Classification | GHS Classification | {SDS spec}
STOT - single exposure |  | {SDS spec}
STOT - repeated exposure |  | {SDS spec}
Biodegradability | OECD 301 | (Select from list)
Oxidation Stability | IEC 61125 | {TDS spec}
Global warming potential (GWP) | IPCC 2007 | 0
Ozone Depletion Potential |  | (Select from list)
Fluid physical properties | Max moisture ASTM D1533-20 | Density ISO 12185 | Specific heat ASTM E 1269 | Thermal conductivity ASTM D 7896 | Kinematic viscosity ASTM D7042 | Dynamic viscosity (cp) (calculated) | Dynamic viscosity N-s/m2 (calculated) | Vapour pressure ASTM D2879/ASTM D6378
20 | 0 | 0 | 0 | 0 | 0 | 0 | 0 | 0
30 | 0 | 0 | 0 | 0 | 0 | 0 | 0 | 0
40 | 0 | 0 | 0 | 0 | 0 | 0 | 0 | 0
50 | 0 | 0 | 0 | 0 | 0 | 0 | 0 | 0
60 | 0 | 0 | 0 | 0 | 0 | 0 | 0 | 0
70 | 0 | 0 | 0 | 0 | 0 | 0 | 0 | 0
Dielectric Constant and Loss tangent (@5VAC) | Dielectric Constant | Loss Tangent
20 GHz @ 20°C | 0 | 0
40 GHz @ 20°C | 0 | 0
20 GHz @ 70°C | 0 | 0
40 GHz @ 70°C | 0 | 0
Figure of merit | FOM1 | FOM2 | FOM3
20 | #DIV/0! | #DIV/0! | 0
30 | #DIV/0! | #DIV/0! | 0
40 | #DIV/0! | #DIV/0! | 0
50 | #DIV/0! | #DIV/0! | 0
60 | #DIV/0! | #DIV/0! | 0
70 | #DIV/0! | #DIV/0! | 0
Additional fluorocarbon properties | Method | Value
Boiling point temperature | ASTM D2887 | {SELECT FLUID CATEGORY FIRST (C9)}
Latent heat of vaporization | ASTM E2071 | {SELECT FLUID CATEGORY FIRST (C9)}
Surface tension | ASTM D1331 | {SELECT FLUID CATEGORY FIRST (C9)}
Vapor density | TBD | {SELECT FLUID CATEGORY FIRST (C9)}
FOM4 | {SELECT FLUID CATEGORY FIRST (C9)} | #VALUE!

## Fields (hidden)
Qualifyers | Rack type | Solution Type | Fluid types | Acidity | Source | Chassis type | Max chassis form factor | IT brand compatibility | Feature classification | Biodegradability
Yes | Rack | Single phase | Hydrocarbons | 0.01 | Commodity | Enclosed | 15"U | Proprietary (own) | None | Readily
No | Tank | Dual phase | Natural Esters | 0.06 | Proprietary | Immersion optimized | 19"U | Agnostic | Thermal optimized | Inherently
N/A | Other (elaborate) | Other (elaborate) | Synthetic Esters | 0.03 | (Select from list) | Air | 21"U | Specific brand only (elaborate) | Thermal Optimized & High safety | Persistent
Unsure (elaborate) | (Select from list) | (Select from list) | Fluorocarbons | 0.001 |  | (Select from list) | 15"OU | Other (Elaborate) | Thermal Optimized, High safety, High availability | (Select from list)
(Select from list) |  |  | Other (elaborate) | NOT LISTED |  |  | 19"OU | (Select from list)
|  |  | START HERE: (Select from list) | {SELECT FLUID CATEGORY FIRST (C9)} |  |  | 21"OU
N/A | [6 empty] | Custom (elaborate)
Other (Elaborate)
(Select from list)
Test temperatures | Test temperatures+@ | Rack Capacity
20 | @ 20°C | RU
30 | @ 30°C | OU
40 | @ 40°C | (Select from list)
50 | @ 50°C
60 | @ 60°C
70 | @ 70°C